## D-NT200
Temperature (ºC) | Shear Storage Modulus (MPa)
| PVAc | 0.25% | 0.5% | 0.75% | 1% | 1.25%
75 | 0.5140187 | 0.7943925 | 1.214953 | 2.476636 | 4.415888 | 8.714953
78 | 0.4205607 | 0.7009346 | 1.074766 | 2.149533 | 3.878505 | 7.780374
81 | 0.3738318 | 0.5841121 | 0.9345794 | 1.845794 | 3.38785 | 6.985981
84 | 0.3037383 | 0.5140187 | 0.8411215 | 1.588785 | 3.037383 | 6.285047
87 | 0.2570093 | 0.4205607 | 0.7242991 | 1.401869 | 2.686916 | 5.724299
90 | 0.2102804 | 0.3738318 | 0.6542056 | 1.238318 | 2.383178 | 5.21028
93 | 0.1869159 | 0.3271028 | 0.5607477 | 1.121495 | 2.149533 | 4.766355
96 | 0.1635514 | 0.2803738 | 0.4906542 | 0.9813084 | 1.915888 | 4.369159
99 | 0.1401869 | 0.2570093 | 0.4672897 | 0.8878505 | 1.705607 | 3.995327
102 | 0.09345794 | 0.2102804 | 0.3971963 | 0.7476636 | 1.542056 | 3.668224
105 | 0.09345794 | 0.1869159 | 0.3504673 | 0.6542056 | 1.378505 | 3.341121
108 | 0.09345794 | 0.1635514 | 0.3037383 | 0.6074766 | 1.214953 | 3.084112
111 | 0.07009346 | 0.1401869 | 0.2803738 | 0.5140187 | 1.098131 | 2.850467
114 | 0.04672897 | 0.1168224 | 0.2570093 | 0.4672897 | 1.004673 | 2.616822
117 | 0.04672897 | 0.09345794 | 0.2102804 | 0.4205607 | 0.911215 | 2.453271
120 | 0.04672897 | 0.09345794 | 0.1869159 | 0.3738318 | 0.817757 | 2.313084

## D-20phr
Temperature (ºC) | Shear Storage Modulus (MPa)
| PVAc | ST100S | ST100L | ST200S | NT200 | NT380
| 1% | 1% | 1% | 1% | 1% | 1%
75 | 0.5186916 | 2.429907 | 2.406542 | 2.873832 | 4.415888 | 4.252336
78 | 0.4348626 | 2.037194 | 2.154725 | 2.468139 | 3.878505 | 3.643444
81 | 0.3668794 | 1.768293 | 1.867449 | 2.115341 | 3.38785 | 3.222589
84 | 0.3136275 | 1.539883 | 1.652902 | 1.878939 | 3.037383 | 2.8396
87 | 0.2686916 | 1.343458 | 1.488697 | 1.658142 | 2.686916 | 2.456955
90 | 0.2300284 | 1.160504 | 1.347013 | 1.471353 | 2.383178 | 2.175945
93 | 0.2030622 | 1.015311 | 1.234838 | 1.344601 | 2.149533 | 1.984888
96 | 0.1728972 | 0.8800623 | 1.121495 | 1.199377 | 1.915888 | 1.775701
99 | 0.1514579 | 0.7641121 | 1.016542 | 1.084766 | 1.705607 | 1.610093
102 | 0.1306628 | 0.670971 | 0.9417136 | 0.9887993 | 1.542056 | 1.477313
105 | 0.1120982 | 0.5756393 | 0.85336 | 0.8937558 | 1.378505 | 1.348208
108 | 0.09430756 | 0.4885302 | 0.7731521 | 0.8071368 | 1.214953 | 1.227698
111 | 0.07915099 | 0.4242778 | 0.7166373 | 0.7344641 | 1.098131 | 1.126654
114 | 0.06657832 | 0.3688799 | 0.6747803 | 0.6777793 | 1.004673 | 1.052657
117 | 0.05437896 | 0.3184353 | 0.6246232 | 0.6246232 | 0.911215 | 0.9847
120 | 0.0475241 | 0.2740128 | 0.5758551 | 0.5630107 | 0.817757 | 0.9055267

## Dummy
75 | 2
78 | 2
81 | 2
84 | 2
87 | 2
90 | 2
93 | 2
96 | 2
99 | 2
102 | 2
105 | 2
108 | 2
111 | 2
114 | 2
117 | 2
120 | 2

## phr2vol_conversion
phr | vol%
5 | 0.25
10 | 0.5
15 | 0.75
20 | 1
25 | 1.25

## SurfaceArea2ParticleSize
Surface Area (m2/g) | Average Particle Size (nm)
100 | 13.5
200 | 6.5
380 | 3.5